## Elements
Element | Atom No. | RT Struct | Tm struct | At. rad. (pm) | Tm(K) | dens (g/cc) | Young’s Modulus (Gpa) | Pauling EN | VEC | 1-Ion | BM | C | PR | K | Sp.Sound
H | 1 |  |  | 25 | [5 empty] | 13.59844 | 0 | 14300 | 0 | 0.1805 | 1310
Li | 3 | A2 | b | 151.94 | 454 | 0.53 | 4.9 | 0.98 | 1 | 5.39172 | 11 | 3570 | 0 | 84.8 | 6000
Be | 4 | A3 | A2 | 112.8 | 1560 | 1.86 | 287 | 1.57 | 2 | 9.3227 | 130 | 1820 | 0.032 | 200 | 12890
B | 5 | A10 | b | 82 | 2348 | 2.46 |  | 2.04 | 3 | 8.29803 | 320 | 1030 | 0 | 27.4 | 16200
C | 6 | A3 | b | 77.3 | 4742 | 2.27 |  | 2.55 | 4 | 11.2603 | 33 | 710 | 0.1 | 2300 | 18350
N | 7 |  |  | 75 | 63 | 1.03 |  | 3.04 | 5 | 14.53414 | 0 | 1040 | 0 | 0.0258 | 353 | A1 | FCC
O | 8 |  |  | 73 | 54 | 0.92 |  | 3.44 | 6 | 13.61806 | 0 | 919 | 0 | 0.0265 | 330 | A2 | BCC
Na | 11 | A2 | b | 185.7 | 371 | 0.97 | 10 | 0.93 | 1 | 5.13908 | 6.3 | 1230 | 0 | 142 | 3200 | A3 | HCP
Mg | 12 | A3 | b | 160.13 | 923 | 1.74 | 45 | 1.31 | 2 | 7.64624 | 45 | 1020 | 0.29 | 156 | 4940 | A4 | cubic
Al | 13 | A1 | b | 143.17 | 933 | 2.7 | 70 | 1.61 | 3 | 5.98577 | 76 | 904 | 0.35 | 237 | 5000 | A5 | tI4
Si | 14 | A4 | b | 115.3 | 1687 | 2.33 | 47 | 1.9 | 4 | 8.15169 | 100 | 710 | 0.17 | 149 | 8433 | A6 | tI2
P | 15 | A17 | b | 106 | 317 | 1.82 |  | 2.19 | 5 | 10.48669 | 0 | 769.7 | 0 | 12.1 |  | A7 | hR2 | mC4
S | 16 | A16 | b | 102 | 388 | 2.06 |  | 2.58 | 6 | 10.36001 | 7.7 | 705 | 0 | 0.205 |  | A8 | hP3
K | 19 | A2 | b | 231 | 337 | 0.85 |  | 0.82 | 1 | 4.34066 | 3.1 | 757 | 9 | 102.5 | 2000 | A9
Ca | 20 | A1 | A2 | 197.6 | 1115 | 1.53 | 20 | 1 | 2 | 6.11316 | 17 | 631 | 0.31 | 201 | 3810 | A10 | hr105
Sc | 21 | A3 | A2 | 164.1 | 1814 | 3 | 74 | 1.36 | 3 | 6.5615 | 29 | 567 | 0.279 | 15.8 |  | A11 | oC8
Ti | 22 | A3 | A2 | 146.15 | 1941 | 4.5 | 116 | 1.54 | 4 | 6.8281 | 110 | 520 | 0.32 | 21.9 | 5090 | A12 | cI58
V | 23 | A2 | b | 131.6 | 2183 | 6.12 | 128 | 1.63 | 5 | 6.7462 | 160 | 489 | 0.37 | 30.7 | 4560 | A13
Cr | 24 | A2 | b | 124.91 | 2180 | 7.19 | 279 | 1.66 | 6 | 6.7665 | 160 | 448 | 0.21 | 93.9 | 5940 | A14
Mn | 25 | A12 | A2 | 135 | 1519 | 7.47 | 198 | 1.55 | 7 | 7.43402 | 120 | 479 | 0 | 7.81 | 5150 | A15
Fe | 26 | A2 | A2 | 124.12 | 1811 | 7.88 | 211 | 1.83 | 8 | 7.9024 | 170 | 449 | 0.29 | 80.4 | 5120 | A16 | oF128
Co | 27 | A3 | A1 | 125.1 | 1768 | 8.84 | 209 | 1.88 | 9 | 7.881 | 180 | 421 | 0.31 | 100 | 4720 | A17 | oC8
Ni | 28 | A1 | b | 124.59 | 1728 | 8.91 | 200 | 1.91 | 10 | 7.6398 | 180 | 445 | 0.31 | 90.9 | 4900 | C19 | hR3
Cu | 29 | A1 | b | 127.8 | 1358 | 8.94 | 130 | 1.9 | 11 | 7.72638 | 140 | 384.4 | 0.34 | 401 | 3810
Zn | 30 | A3 | b | 139.45 | 693 | 7.14 | 108 | 1.65 | 12 | 9.3942 | 70 | 388 | 0.25 | 30.2 | 3850 | VEC | Valance electron config
Ga | 31 | A11 | b | 139.2 | 303 | 5.91 |  | 1.81 | 3 | 5.9993 | 0 | 371 | 0.47 | 40.6 | 2740 | 1-Ion | First ionization potential
Ge | 32 | A4 | b | 124 | 1211 | 5.33 |  | 2.01 | 4 | 7.8994 | 0 | 321.4 | 0.26 | 60.2 | 5400 | BM | Bulk modulus
As | 33 | A7 | b | 115 | 1090 | 5.79 | 8 | 2.18 | 5 | 9.7886 | 22 | 328 | 0 | 50.2 |  | C | Specific heat capacity
Se | 34 | A8 | b | 140 | 494 | 4.81 | 10 | 2.55 | 6 | 9.75238 | 8.3 | 321.2 | 0.33 | 0.519 | 3350 | PR | Poissons ratio
Rb | 37 | A2 | b | 244 | 312 | 1.53 | 2.4 | 0.82 | 1 | 4.17713 | 2.5 | 364 | 0 | 58.2 | 1300 | K | Thermal conductivity
Sr | 38 | A1 | A2 | 215.2 | 1050 | 2.58 |  | 0.95 | 2 | 5.6949 | 0 | 300 | 0.28 | 35.4
Y | 39 | A3 | A2 | 180.15 | 1795 | 4.47 | 64 | 1.22 | 3 | 6.2171 | 41 | 298 | 0.243 | 17.2 | 3300
Zr | 40 | A3 | A2 | 160.25 | 2128 | 6.51 | 68 | 1.33 | 4 | 6.6339 | 0 | 278 | 0.34 | 22.6 | 3800
Nb | 41 | A2 | b | 142.9 | 2750 | 8.58 | 105 | 1.6 | 5 | 6.75885 | 170 | 265 | 0.4 | 53.7 | 3480
Mo | 42 | A2 | b | 136.26 | 2896 | 10.23 | 329 | 2.16 | 6 | 7.09243 | 230 | 251 | 0.31 | 138 | 5400
Ru | 44 | A3 | b | 133.84 | 2607 | 12.37 | 447 | 2.2 | 8 | 7.3605 | 220 | 238 | 0.3 | 117 | 5970
Rh | 45 | A1 | b | 134.5 | 2237 | 12.43 | 275 | 2.28 | 9 | 7.4589 | 380 | 240 | 0.26 | 150 | 4700
Pd | 46 | A1 | b | 137.54 | 1828 | 12.43 | 121 | 2.2 | 10 | 8.3369 | 180 | 240 | 0.39 | 71.8 | 3070
Ag | 47 | A1 | b | 144.47 | 1235 | 10.5 | 83 | 1.93 | 11 | 7.5762 | 100 | 235 | 0.37 | 429 | 2680
Cd | 48 | A3 | b | 156.83 | 594 | 8.65 | 50 | 1.69 | 12 | 8.9938 | 42 | 230 | 0.3 | 96.6 | 2310
In | 49 | A6 | b | 165.9 | 430 | 7.29 | 11 | 1.78 | 3 | 5.78636 | 0 | 233 | 0 | 81.8 | 1215
Sn | 50 | A5 | b | 162 | 505 | 7.29 | 50 | 1.96 | 4 | 7.3439 | 58 | 217 | 0.36 | 66.8 | 2730
Sb | 51 | A7 | b | 145 | 904 | 6.69 | 55 | 2.05 | 5 | 8.6084 | 42 | 207 | 0 | 24.4 | 3420
Te | 52 | A8 | b | 145.2 | 723 | 6.24 | 43 | 2.1 | 6 | 9.0096 | 64 | 201 | 0 | 2.67 | 2610
Cs | 55 | A2 | b | 265 | 302 | 1.87 | 1.7 | 0.79 | 1 | 3.8939 | 1.6 | 242 | 0 | 35.9
Ba | 56 | A2 | b | 217.6 | 1000 | 3.6 | 13 | 0.89 | 2 | 5.2117 | 9.4 | 205 | 0 | 18.4 | 1620
La | 57 | A3 | A1 | 187.9 | 1193 | 6.2 | 37 | 1.1 | 3 | 5.5769 | 28 | 195 | 0.28 | 13.4 | 2475
Ce | 58 | A3 | A2 | 182.47 | 1072 | 6.77 | 34 | 1.12 | 3 | 5.5387 | 22 | 192 | 0.24 | 11.3 | 2100
Pr | 59 | A3 | A2 | 165 | 1204 | 6.77 | 37 | 1.13 | 3 | 5.473 | 29 | 193 | 0.281 | 12.5 | 2280
Nd | 60 | A3 | A2 | 164 | 1289 | 7.01 | 41 | 1.14 | 3 | 5.525 | 32 | 190 | 0.281 | 16.5 | 2330
Sm | 62 | C19 | A2 | 181 | 1345 | 7.53 | 50 | 1.17 | 3 | 5.6436 | 38 | 196 | 0.274 | 13.3 | 2130
Eu | 63 | A2 | b | 198.44 | 1095 | 5.25 | 18 | 1.2 | 3 | 5.6704 | 8.3 | 182 | 0.152 | 13.9
Gd | 64 | A3 | A2 | 180.13 | 1586 | 7.9 | 55 | 1.2 | 3 | 6.1501 | 38 | 240 | 0.259 | 10.6 | 2680
Tb | 65 | A3 | A2 | 178.14 | 1632 | 8.23 | 56 | 1.1 | 3 | 5.8638 | 38.7 | 182 | 0.261 | 11.1 | 2620
Dy | 66 | A3 | A2 | 177.4 | 1685 | 8.55 | 61 | 1.22 | 3 | 5.9389 | 41 | 167 | 0.247 | 10.7 | 2710
Ho | 67 | A3 | b | 176.61 | 1745 | 8.8 | 65 | 1.23 | 3 | 6.0215 | 40 | 165 | 0.231 | 16.2 | 2760
Er | 68 | A3 | b | 175.58 | 1802 | 9.06 | 70 | 1.24 | 3 | 6.1077 | 44 | 168 | 0.237 | 14.5 | 2830
Tm | 69 | A3 | b | 156 | 1818 | 8.84 | 74 | 1.25 | 3 | 6.18431 | 45 | 160 | 0.213 | 16.9
Yb | 70 | A1 | A2 | 170 | 1097 | 6.97 | 24 | 1.1 | 3 | 6.25416 | 31 | 154 | 0.207 | 38.5 | 1590
Lu | 71 | A3 | b | 173.49 | 1936 | 9.84 | 69 | 1.27 | 3 | 5.4259 | 48 | 154 | 0.261 | 16.4
Hf | 72 | A3 | A2 | 157.75 | 2506 | 13.28 | 78 | 1.3 | 4 | 6.82507 | 110 | 144 | 0.37 | 23 | 3010
Ta | 73 | A2 | b | 143 | 3290 | 16.68 | 186 | 1.5 | 5 | 7.5496 | 200 | 140 | 0.34 | 57.5 | 3400
W | 74 | A2 | b | 136.7 | 3695 | 19.41 | 411 | 2.36 | 6 | 7.864 | 310 | 132 | 0.28 | 173 | 4620
Re | 75 | A3 | b | 137.5 | 3458 | 21.02 | 463 | 1.9 | 7 | 7.8335 | 370 | 137 | 0.3 | 48 | 4700
Os | 76 | A3 | b | 135.23 | 3306 | 22.59 |  | 2.2 | 8 | 8.4382 | 0 | 130 | 0.25 | 87.6 | 4940
Ir | 77 | A1 | b | 135.73 | 2719 | 22.56 | 528 | 2.2 | 9 | 8.967 | 320 | 131 | 0.26 | 147 | 4825
Pt | 78 | A1 | b | 138.7 | 2041 | 21.46 | 168 | 2.28 | 10 | 8.9587 | 230 | 133 | 0.38 | 71.6 | 2800
Au | 79 | A1 | b | 144.2 | 1337 | 19.29 | 78 | 2.54 | 11 | 9.2255 | 220 | 129.1 | 0.4 | 318 | 2030
Hg | 80 | A10 | b | 150 | 234 | 14.24 |  | 2 | 2 | 10.4375 | 25 | 139.5 | 0 | 8.3 | 1451.4
Tl | 81 | A3 | A2 | 171.6 | 577 | 11.87 | 8 | 1.62 | 3 | 6.1082 | 43 | 129 | 0.45 | 46.1 | 818
Pb | 82 | A1 | b | 174.97 | 600 | 11.35 | 16 | 2.33 | 4 | 7.41666 | 46 | 127 | 0.44 | 35.3 | 1190
Bi | 83 | A7 | b | 160 | 544 | 9.81 | 32 | 2.02 | 5 | 7.2856 | 31 | 122 | 0.33 | 7.97 | 1790
Tc | 43 |  |  | 136 | 2430 | 11 |  | 1.9 | 2 | 7.28 | 0 | 63 | 0 | 50.6 | 16200
b=> crystal struct same as at RT